## TEDB Edition 40
The average light vehicle in 2017 contained more than 2,000 pounds of steel, most of it conventional steel. High and medium strength steel, however, were more than 18% of the vehicle. The use of aluminum grew from 1995 to 2017, while the use of iron castings declined.
Table 4.20
Average Material Consumption for a Domestic Light Vehicle,a
Model Years 1995, 2000, and 2017
| 1995 |  | 2000 |  | 2017
Material | Pounds | Percentage | Pounds | Percentage | Pounds | Percentage
Regular steel | 1630 | 44.1% | 1655 | 42.4% | 1222 | 30.9%
High and medium strength steel | 324 | 8.8% | 408 | 10.5% | 765 | 19.3%
Stainless steel | 51 | 1.4% | 62 | 1.6% | 72 | 1.8%
Other steels | 46 | 1.2% | 26 | 0.7% | 31 | 0.8%
Iron castings | 466 | 12.6% | 432 | 11.1% | 243 | 6.1%
Aluminum | 231 | 6.3% | 268 | 6.9% | 416 | 10.5%
Magnesium castings | 4 | 0.1% | 8 | 0.2% | 8 | 0.2%
Copper and brass | 50 | 1.4% | 52 | 1.3% | 69 | 1.8%
Lead | 33 | 0.9% | 36 | 0.9% | 37 | 0.9%
Zinc castings | 19 | 0.5% | 13 | 0.3% | 9 | 0.2%
Powder metal parts | 29 | 0.8% | 36 | 0.9% | 44 | 1.1%
Other metals | 4 | 0.1% | 4 | 0.1% | 5 | 0.1%
Plastics and plastic composites | 240 | 6.5% | 286 | 7.3% | 342 | 8.6%
Rubber | 149 | 4% | 166 | 4.3% | 206 | 5.2%
Coatings | 23 | 0.6% | 25 | 0.6% | 29 | 0.7%
Textiles | 42 | 1.1% | 44 | 1.1% | 46 | 1.2%
Fluids and lubricants | 192 | 5.2% | 207 | 5.3% | 222 | 5.6%
Glass | 97 | 2.6% | 103 | 2.6% | 95 | 2.4%
Other materials | 64 | 1.7% | 71 | 1.8% | 92 | 2.6%
Total | 3694 | 100% | 3902 | 100% | 3953 | 100%
Source:
Ward’s Communications, www.wardsauto.com.
a Percentages may not sum to totals due to rounding.